## Sheet1
Li | solid | 5.667 | -8310 |  |  | 298-
| liquid | 5.055 | -8023 |  |  | -1000
Na | solid | 5.298 | -5603 |  |  | 298-
| liquid | 4.704 | -5377 |  |  | -700
K | solid | 4.961 | -4646 |  |  | 298-
| liquid | 4.402 | -4453
Rb | solid | 4.5857 | -4215 |  |  | 298-
| liquid | 4.312 | -4040
Cs | solid | 4.711 | -3999 |  |  | 298-
| liquid | 4.165 | -3830
Be | solid | 8.042 | -17020 | -0.444 |  | 298-
| liquid | 5.786 | -15731
Mg | solid | 8.489 | -7813 | -0.8253 |  | 298-
liquid
Ca | solid | 10.127 | -8517 | -1.403 |  | 298-
liquid
Sr | solid | 9.226 | -8572 | -1.1926 |  | 298-
liquid
Ba | solid | 12.405 | -9690 | -2.289 |  | 298-
| liquid | 4.007 | -7163
Al | solid | 9.459 | -17342 | 0-0.7927 |  | 298-
| liquid | 5.911 | -16211
Ga | solid | 6.657 | -14208 |  |  | 298-
| liquid | 6.754 | -13984 | -0.3413
In | solid | 5.991 | -12548 |  |  | 298-
| liquid | 5.374 | -12276
Tl | solid | 5.971 | -9447 |  |  | 298-
| liquid | 5.259 | -9037
Sn | solid | 6.036 | -15710 |  |  | 298-
| liquid | 5.262 | -15332
Pb | solid | 5.643 | -10143 |  |  | 298-
| liquid | 4.911 | -9701
Sc | solid | 6.65 | -19721 | 0.2885 | -0.3663 | 298-
| liquid | 5.795 | -17681
Y | solid | 9.735 | -22306 | -0.8705 |  | 298-
| liquid | 5.795 | -20341
La | solid | 7.463 | -22551 | -0.3142 |  | 298-
| liquid | 5.911 | -21855
Ti | solid | 11.925 | -24991 | -1.3376 |  | 298-
| liquid | 6.358 | -22747
Zr | solid | 10.008 | -31512 | -0.789 |  | 298-
| liquid | 6.806 | -30295
Hf | solid | 9.445 | -32482 | -0.6735 |  | 298-
liquid
V | solid | 9.744 | -27132 | -0.5501 |  | 298-
| liquid | 6.929 | -25011
Nb | solid | 8.822 | -37818 | -0.2575 |  | 298-
liquid
Ta | solid | 16.807 | -41346 | -3.2152 | 0.7437 | 298-
liquid
Cr | solid | 6.8 | -20733 | 0.4391 | -0.4094 | 298-
liquid
Mo | solid | 11.529 | -34626 | -1.1331 |  | 298-
liquid
W | solid | 2.945 | -44094 | 1.3677 |  | 298-
| solid2 | -54.527 | -57687 | -12.2231
Mn | solid | 12.805 | -15097 | -1.7896 |  | 298-
liquid
Re | solid | 11.543 | -40726 | -1.1629 |  | 298-
liquid
Fe | solid | 7.1 | -21723 | 0.4536 | -0.5846 | 298-
| liquid | 6.347 | -19574
Ru | solid | 9.755 | -34154 | -0.4723 |  | 298-
liquid
Ps | solid | 9.419 | -41198 | -0.3896 |  | 298-
liquid
Co | solid | 10.976 | -22576 | -1.028 |  | 298-
| liquid | 6.488 | -20578
Rh | solid | 10.168 | -2901 | -0.7068 |  | 298-
| liquid | 6.802 | -26792
Ir | solid | 10.506 | -35099 | -0.75 |  | 298-
liquid
Ni | solid | 10.557 | -22606 | -0.8717 |  | 298-
| liquid | 6.666 | -20765
Pd | solid | 9.502 | -19813 | -0.9258 |  | 298-
| liquid | 5.426 | -17899
Pt | solid | 4.882 | -29387 | 1.1039 | -0.4527 | 298-
| liquid | 6.386 | -26856
Cu | solid | 9.123 | -17748 | -0.7317 |  | 298-
| liquid | 5.849 | -16415
Ag | solid | 9.127 | -14999 | -0.7845 |  | 298-
| liquid | 5.752 | -13827
Au | solid | 9.52 | -19343 | -0.7479 |  | 298-
| liquid | 5.832 | -18024
Zn | solid | 6.102 | -6776 |  |  | 298-
| liquid | 5.378 | -6286
Cd | solid | 5.939 | -5799 |  |  | 298-
| liquid | 5.242 | -5392
Hg | solid |  |  |  |  | 298-
| liquid | 5.116 | -3190
Ce | solid | 6.139 | -21752 |  |  | 298-
| liquid | 5.611 | -21200
Pr | solid | 8.859 | -18720 | -0.9512 |  | 298-
| liquid | 4.772 | -17315
Nd | solid | 8.996 | -17264 | -0.9519 |  | 298-
| liquid | 4.912 | -15824
Sm | solid | 9.6988 | -11034 | -1.287 |  | 298-
liquid
Eu | solid | 9.24 | -9459 | -1.1661 |  | 298-
liquid
Gd | solid | 8.344 | -20861 | -0.5775 |  | 298-
| liquid | 5.557 | -19389
Tb | solid | 9.51 | -20457 | -0.9247 |  | 298-
| liquid | 5.411 | -18639
Dy | solid | 9.579 | -15336 | -1.1114 |  | 298-
liquid
Ho | solid | 9.785 | -15899 | -1.1753 |  | 298-
liquid
Er | solid | 9.916 | -16642 | -1.2154 |  | 298-
| liquid | 4.668 | -14380
Tm | solid | 8.882 | -1227 | -0.9564 |  | 298-
liquid
Yb | solid | 9.111 | -8111 | -1.0849 |  | 298-
Lu |  | 8.793 | -22423 | -0.62 |  | 298-
|  | 5.648 | -20302
Th |  | 8.668 | -31483 | -0.5288 |  | 298-
|  | -18.453 | -24569 | 6.6473
Pa |  | 10.552 | 0.34869 | -1.0075 |  | 298-
|  | 6.177 | 32874
U | [5 empty] | 298-
Np | [5 empty] | 298-
Pu | [5 empty] | 298-